## 10% - 30%
www.911Metallurgist.com
Conversion Table for Calculating % Passing -200 Mesh by Marcy Density Bucket
[20 empty] | SG: | 3.2
% Solids +200M | PERCENT SOLIDS OF SLURRY
| 10 | 11 | 12 | 13 | 14 | 15 | 16 | 17 | 18 | 19 | 20 | 21 | 22 | 23 | 24 | 25 | 26 | 27 | 28 | 29 | 30
3 | 71.47415 | 74.25886 | 76.57945 | 78.54303 | 80.22609 | 81.68475 | 82.96107 | 84.08724 | 85.08828 | 85.98395 | 86.79004 | 87.51937 | 88.1824 | 88.78777 | 89.34269 | 89.85322 | 90.32448 | 90.76083 | 91.16601 | 91.54325 | 91.89534
3.5 | 66.60263 | 69.86289 | 72.57978 | 74.87869 | 76.84918 | 78.55694 | 80.05123 | 81.36972 | 82.54172 | 83.59034 | 84.5341 | 85.38798 | 86.16424 | 86.87299 | 87.52268 | 88.1204 | 88.67213 | 89.183 | 89.65738 | 90.09904 | 90.51126
4 | 61.69666 | 65.43585 | 68.55184 | 71.18845 | 73.4484 | 75.40703 | 77.12082 | 78.633 | 79.97715 | 81.17981 | 82.26221 | 83.24152 | 84.13181 | 84.94467 | 85.6898 | 86.37532 | 87.00811 | 87.59402 | 88.13808 | 88.64462 | 89.1174
4.5 | 56.75589 | 60.9774 | 64.49532 | 67.47203 | 70.02349 | 72.23476 | 74.16962 | 75.87685 | 77.39439 | 78.75219 | 79.9742 | 81.07984 | 82.08496 | 83.00268 | 83.84392 | 84.61787 | 85.33227 | 85.99377 | 86.60801 | 87.17989 | 87.71364
5 | 51.77994 | 56.4872 | 60.40992 | 63.72915 | 66.5742 | 69.03991 | 71.19741 | 73.10109 | 74.79324 | 76.30727 | 77.6699 | 78.90276 | 80.02354 | 81.04686 | 81.9849 | 82.8479 | 83.64451 | 84.38212 | 85.06704 | 85.70472 | 86.29989
5.5 | 46.76843 | 51.96492 | 56.29533 | 59.95953 | 63.10026 | 65.82224 | 68.20396 | 70.30548 | 72.17351 | 73.84489 | 75.34914 | 76.71013 | 77.94739 | 79.07706 | 80.11259 | 81.06528 | 81.94469 | 82.75895 | 83.51506 | 84.21901 | 84.87604
6 | 41.72099 | 47.41022 | 52.15124 | 56.16287 | 59.60142 | 62.58149 | 65.18905 | 67.48984 | 69.53498 | 71.36485 | 73.01173 | 74.50177 | 75.85635 | 77.09314 | 78.22686 | 79.26988 | 80.23267 | 81.12415 | 81.95195 | 82.72265 | 83.44198
6.5 | 36.63723 | 42.82273 | 47.97732 | 52.33889 | 56.07739 | 59.31741 | 62.15244 | 64.65393 | 66.87748 | 68.86697 | 70.65751 | 72.27752 | 73.75026 | 75.09494 | 76.32755 | 77.46156 | 78.50834 | 79.47758 | 80.37759 | 81.21553 | 81.9976
7 | 31.51674 | 38.20211 | 43.77325 | 48.4873 | 52.52791 | 56.02977 | 59.09389 | 61.79754 | 64.20077 | 66.35104 | 68.28628 | 70.03721 | 71.62896 | 73.0823 | 74.41453 | 75.64018 | 76.77155 | 77.81912 | 78.79186 | 79.69751 | 80.54279
7.5 | 26.35914 | 33.548 | 39.53871 | 44.60778 | 48.95269 | 52.71829 | 56.01318 | 58.92044 | 61.50467 | 63.81687 | 65.89786 | 67.78065 | 69.49229 | 71.05508 | 72.48764 | 73.8056 | 75.02218 | 76.14864 | 77.19463 | 78.16849 | 79.07743
8 | 21.16402 | 28.86003 | 35.27337 | 40.70004 | 45.35147 | 49.38272 | 52.91005 | 56.02241 | 58.78895 | 61.26427 | 63.49206 | 65.50768 | 67.34007 | 69.01311 | 70.54674 | 71.95767 | 73.26007 | 74.466 | 75.58579 | 76.62835 | 77.60141
8.5 | 15.93097 | 24.13783 | 30.97688 | 36.76377 | 41.72396 | 46.02279 | 49.78427 | 53.10322 | 56.0534 | 58.69303 | 61.0687 | 63.21812 | 65.17213 | 66.95623 | 68.59166 | 70.09625 | 71.4851 | 72.77108 | 73.9652 | 75.07697 | 76.11461
9 | 10.65956 | 19.38102 | 26.6489 | 32.79865 | 38.06986 | 42.63824 | 46.63558 | 50.16264 | 53.2978 | 56.10295 | 58.62758 | 60.91177 | 62.98831 | 64.88428 | 66.62225 | 68.22119 | 69.69712 | 71.06374 | 72.33273 | 73.51421 | 74.61692
9.5 | 5.349381 | 14.58922 | 22.28909 | 28.80436 | 34.38888 | 39.2288 | 43.46372 | 47.20042 | 50.52194 | 53.49381 | 56.16851 | 58.58846 | 60.78843 | 62.79709 | 64.63836 | 66.33233 | 67.896 | 69.34383 | 70.68826 | 71.93996 | 73.10821
10 | 0 | 9.76205 | 17.89709 | 24.78059 | 30.68073 | 35.79418 | 40.26846 | 44.21634 | 47.72558 | 50.86542 | 53.69128 | 56.248 | 58.5723 | 60.69448 | 62.63982 | 64.42953 | 66.08157 | 67.61124 | 69.03164 | 70.35408 | 71.58837
10.5 |  | 4.899109 | 13.47255 | 20.727 | 26.9451 | 32.33412 | 37.04951 | 41.21015 | 44.9085 | 48.21755 | 51.19569 | 53.8902 | 56.33975 | 58.5763 | 60.62647 | 62.51263 | 64.2537 | 65.8658 | 67.36275 | 68.75646 | 70.05726
11 |  | 0 | 9.0151 | 16.64326 | 23.18169 | 28.84832 | 33.80663 | 38.1816 | 42.07047 | 45.54998 | 48.68154 | 51.51486 | 54.0906 | 56.44237 | 58.59815 | 60.58147 | 62.41223 | 64.10738 | 65.68144 | 67.14695 | 68.51476
11.5 |  |  | 4.524375 | 12.52904 | 19.39018 | 25.3365 | 30.53953 | 35.13044 | 39.21125 | 42.8625 | 46.14863 | 49.12179 | 51.82466 | 54.2925 | 56.55469 | 58.6359 | 60.55702 | 62.33583 | 63.98759 | 65.52543 | 66.96075
12 |  |  | 0 | 8.383987 | 15.57026 | 21.79837 | 27.24796 | 32.05642 | 36.33061 | 40.15488 | 43.59673 | 46.71078 | 49.54174 | 52.12653 | 54.49591 | 56.67575 | 58.68791 | 60.55101 | 62.28104 | 63.89176 | 65.3951
12.5 |  |  |  | 4.207758 | 11.72161 | 18.23362 | 23.93162 | 28.95928 | 33.4283 | 37.4269 | 41.02564 | 44.28164 | 47.24165 | 49.94426 | 52.42165 | 54.70085 | 56.80473 | 58.75277 | 60.56166 | 62.2458 | 63.81766
13 |  |  |  | 0 | 7.843906 | 14.64196 | 20.59025 | 25.83875 | 30.50408 | 34.67832 | 38.43514 | 41.83417 | 44.92419 | 47.74552 | 50.33173 | 52.71105 | 54.90734 | 56.94095 | 58.8293 | 60.58741 | 62.22832
13.5 |  |  |  |  | 3.936814 | 11.02308 | 17.22356 | 22.69458 | 27.5577 | 31.90891 | 35.82501 | 39.36814 | 42.58917 | 45.53011 | 48.22597 | 50.70617 | 52.99557 | 55.1154 | 57.0838 | 58.91646 | 60.62694
14 |  |  |  |  | 0 | 7.376671 | 13.83126 | 19.52648 | 24.5889 | 29.11844 | 33.19502 | 36.88336 | 40.23639 | 43.29785 | 46.1042 | 48.68603 | 51.06926 | 53.27596 | 55.32503 | 57.23279 | 59.01337
14.5 | [5 empty] | 3.702418 | 10.41305 | 16.3342 | 21.59744 | 26.30666 | 30.54495 | 34.3796 | 37.86564 | 41.04855 | 43.96622 | 46.65047 | 49.12824 | 51.42247 | 53.55283 | 55.53627 | 57.38748
15 | [5 empty] | 0 | 6.968641 | 13.11744 | 18.58304 | 23.47332 | 27.87456 | 31.85665 | 35.47672 | 38.782 | 41.81185 | 44.5993 | 47.17234 | 49.55478 | 51.76705 | 53.82675 | 55.74913
PROCEDURE
1) Collect sample and place into Marcy Bucket
2) Read PERCENT SOLIDS OF SLURRY from appropiate S.G. Scale
3) Wet Screen Sample on 200Mesh Screen and Save Oversize Portion
4) Place Oversize Back into Marcy Bucket and Fill With Water
5) Read % SOLIDS +200M from appropiate S.G. Scale
6) Take Conversion Table and Find % Passing -200Mesh | [7 empty] | www.911Metallurgist.com

## 30% - 50%
www.911Metallurgist.com
Conversion Table for Calculating % Passing -200 Mesh by Marcy Density Bucket
[20 empty] | SG: | 3.2
% Solids +200M | PERCENT SOLIDS OF SLURRY
| 30 | 31 | 32 | 33 | 34 | 35 | 36 | 37 | 38 | 39 | 40 | 41 | 42 | 43 | 44 | 45 | 46 | 47 | 48 | 49 | 50
5 | 86.29989 | 86.85667 | 87.37864 | 87.86898 | 88.33048 | 88.7656 | 89.17656 | 89.56529 | 89.93357 | 90.28296 | 90.61489 | 90.93062 | 91.23131 | 91.51803 | 91.7917 | 92.05322 | 92.30336 | 92.54286 | 92.77238 | 92.99254 | 93.20388
5.5 | 84.87604 | 85.49068 | 86.0669 | 86.60821 | 87.11767 | 87.59801 | 88.05168 | 88.48082 | 88.88737 | 89.27307 | 89.63949 | 89.98804 | 90.31999 | 90.63649 | 90.93862 | 91.22731 | 91.50345 | 91.76784 | 92.02122 | 92.26425 | 92.49756
6 | 83.44198 | 84.1149 | 84.74576 | 85.33839 | 85.89616 | 86.42205 | 86.91873 | 87.38856 | 87.83366 | 88.25594 | 88.65711 | 89.0387 | 89.40212 | 89.74864 | 90.07941 | 90.39548 | 90.69781 | 90.98727 | 91.26467 | 91.53075 | 91.78618
6.5 | 81.9976 | 82.72922 | 83.41511 | 84.05944 | 84.66586 | 85.23763 | 85.77763 | 86.28845 | 86.77238 | 87.23149 | 87.66765 | 88.08253 | 88.47765 | 88.8544 | 89.21402 | 89.55766 | 89.88636 | 90.20107 | 90.50267 | 90.79196 | 91.06968
7 | 80.54279 | 81.33353 | 82.07485 | 82.77124 | 83.42667 | 84.04465 | 84.62829 | 85.18039 | 85.70342 | 86.19964 | 86.67104 | 87.11945 | 87.54651 | 87.9537 | 88.34239 | 88.7138 | 89.06906 | 89.4092 | 89.73517 | 90.04784 | 90.348
7.5 | 79.07743 | 79.92772 | 80.72488 | 81.47372 | 82.17851 | 82.84302 | 83.47062 | 84.06429 | 84.62672 | 85.16031 | 85.66722 | 86.1494 | 86.60861 | 87.04647 | 87.46443 | 87.86381 | 88.24583 | 88.61159 | 88.96211 | 89.29832 | 89.62109
8 | 77.60141 | 78.51169 | 79.36508 | 80.16675 | 80.92126 | 81.63265 | 82.30453 | 82.94008 | 83.54219 | 84.11342 | 84.65608 | 85.17228 | 85.6639 | 86.13264 | 86.58009 | 87.00764 | 87.41661 | 87.80817 | 88.18342 | 88.54335 | 88.88889
8.5 | 76.11461 | 77.08532 | 77.99535 | 78.85023 | 79.65483 | 80.41345 | 81.12992 | 81.80766 | 82.44974 | 83.05888 | 83.63757 | 84.18803 | 84.71228 | 85.21214 | 85.68929 | 86.14522 | 86.58134 | 86.99889 | 87.39905 | 87.78287 | 88.15134
9 | 74.61692 | 75.64849 | 76.61559 | 77.52407 | 78.37912 | 79.18531 | 79.9467 | 80.66694 | 81.34928 | 81.99662 | 82.61159 | 83.19657 | 83.75369 | 84.2849 | 84.79196 | 85.27648 | 85.73994 | 86.18368 | 86.60893 | 87.01682 | 87.40839
9.5 | 73.10821 | 74.2011 | 75.22568 | 76.18816 | 77.09403 | 77.94813 | 78.75478 | 79.51783 | 80.24072 | 80.92654 | 81.57807 | 82.19781 | 82.78805 | 83.35083 | 83.88803 | 84.40135 | 84.89236 | 85.36247 | 85.81299 | 86.24513 | 86.65998
10 | 71.58837 | 72.74302 | 73.8255 | 74.84238 | 75.79945 | 76.70182 | 77.55406 | 78.36024 | 79.12398 | 79.84856 | 80.53691 | 81.19168 | 81.81528 | 82.40986 | 82.97743 | 83.51976 | 84.03852 | 84.5352 | 85.01119 | 85.46774 | 85.90604
10.5 | 70.05726 | 71.27413 | 72.41495 | 73.48663 | 74.49527 | 75.44628 | 76.34445 | 77.19407 | 77.99897 | 78.7626 | 79.48804 | 80.1781 | 80.8353 | 81.46193 | 82.06008 | 82.63164 | 83.17835 | 83.7018 | 84.20344 | 84.6846 | 85.14651
11 | 68.51476 | 69.79432 | 70.99391 | 72.1208 | 73.1814 | 74.1814 | 75.12584 | 76.01922 | 76.86559 | 77.66856 | 78.43137 | 79.15698 | 79.84803 | 80.50694 | 81.1359 | 81.73691 | 82.31179 | 82.8622 | 83.38968 | 83.89563 | 84.38134
11.5 | 66.96075 | 68.30347 | 69.56227 | 70.74477 | 71.85772 | 72.90707 | 73.89813 | 74.83561 | 75.72375 | 76.56635 | 77.36681 | 78.12823 | 78.85339 | 79.54483 | 80.20483 | 80.8355 | 81.43875 | 82.01633 | 82.56985 | 83.10077 | 83.61045
12 | 65.3951 | 66.80144 | 68.11989 | 69.35843 | 70.52412 | 71.6232 | 72.66122 | 73.64313 | 74.57335 | 75.45588 | 76.29428 | 77.09178 | 77.8513 | 78.5755 | 79.26678 | 79.92734 | 80.55918 | 81.16413 | 81.74387 | 82.29995 | 82.83379
12.5 | 63.81766 | 65.28812 | 66.66667 | 67.96167 | 69.18049 | 70.32967 | 71.415 | 72.44167 | 73.4143 | 74.33706 | 75.21368 | 76.04753 | 76.84168 | 77.59889 | 78.32168 | 79.01235 | 79.67298 | 80.30551 | 80.91168 | 81.49311 | 82.05128
13 | 62.22832 | 63.76337 | 65.20247 | 66.55436 | 67.82672 | 69.02638 | 70.15938 | 71.23115 | 72.24651 | 73.20979 | 74.12491 | 74.9954 | 75.82443 | 76.6149 | 77.36944 | 78.09044 | 78.7801 | 79.44041 | 80.07321 | 80.68018 | 81.26287
13.5 | 60.62694 | 62.22706 | 63.72718 | 65.13638 | 66.46269 | 67.7132 | 68.89425 | 70.01145 | 71.06986 | 72.07398 | 73.0279 | 73.93529 | 74.79947 | 75.62345 | 76.40998 | 77.16156 | 77.88045 | 78.56876 | 79.22838 | 79.86109 | 80.46848
14 | 59.01337 | 60.67907 | 62.24066 | 63.70762 | 65.08828 | 66.39004 | 67.61949 | 68.78248 | 69.88425 | 70.92953 | 71.92254 | 72.86712 | 73.76671 | 74.62447 | 75.44323 | 76.2256 | 76.97396 | 77.69047 | 78.37713 | 79.03576 | 79.66805
14.5 | 57.38748 | 59.11926 | 60.7428 | 62.26794 | 63.70337 | 65.05678 | 66.33499 | 67.54411 | 68.6896 | 69.77634 | 70.80875 | 71.79079 | 72.72607 | 73.61785 | 74.46909 | 75.2825 | 76.06055 | 76.80548 | 77.51938 | 78.20414 | 78.86151
15 | 55.74913 | 57.54749 | 59.23345 | 60.81723 | 62.30785 | 63.71329 | 65.04065 | 66.29626 | 67.48579 | 68.61431 | 69.68641 | 70.70621 | 71.67745 | 72.60352 | 73.48749 | 74.33217 | 75.14013 | 75.91371 | 76.65505 | 77.36614 | 78.04878
15.5 | 54.09817 | 55.96362 | 57.71249 | 59.35536 | 60.90159 | 62.35947 | 63.73635 | 65.03881 | 66.27271 | 67.44334 | 68.55544 | 69.61329 | 70.62076 | 71.58138 | 72.49833 | 73.37453 | 74.21263 | 75.01507 | 75.78407 | 76.52169 | 77.2298
16 | 52.43446 | 54.36752 | 56.17978 | 57.88219 | 59.48447 | 60.99518 | 62.42197 | 63.77164 | 65.05027 | 66.26332 | 67.41573 | 68.51192 | 69.55591 | 70.55135 | 71.50153 | 72.40949 | 73.27797 | 74.10949 | 74.90637 | 75.67072 | 76.40449
16.5 | 50.75784 | 52.75905 | 54.63518 | 56.3976 | 58.05636 | 59.62032 | 61.0974 | 62.49464 | 63.81834 | 65.07416 | 66.26718 | 67.40201 | 68.4828 | 69.51332 | 70.497 | 71.43696 | 72.33606 | 73.19689 | 74.02185 | 74.81315 | 75.57279
17 | 49.06818 | 51.13805 | 53.07856 | 54.90146 | 56.61713 | 58.23476 | 59.76252 | 61.2077 | 62.57682 | 63.87573 | 65.1097 | 66.28347 | 67.40134 | 68.46722 | 69.48466 | 70.45687 | 71.38681 | 72.27718 | 73.13046 | 73.9489 | 74.73461
17.5 | 47.3653 | 49.50438 | 51.50977 | 53.39362 | 55.16665 | 56.83837 | 58.41721 | 59.91071 | 61.32561 | 62.66794 | 63.94316 | 65.15618 | 66.31143 | 67.41295 | 68.4644 | 69.46911 | 70.43015 | 71.35029 | 72.23209 | 73.0779 | 73.88988
18 | 45.64907 | 47.8579 | 49.92867 | 51.87395 | 53.70479 | 55.43102 | 57.06134 | 58.60354 | 60.06457 | 61.45067 | 62.76748 | 64.02004 | 65.21296 | 66.3504 | 67.43613 | 68.47361 | 69.46598 | 70.41612 | 71.32668 | 72.20006 | 73.03852
18.5 | 43.91932 | 46.19845 | 48.33512 | 50.34231 | 52.23142 | 54.01258 | 55.69479 | 57.28607 | 58.7936 | 60.22382 | 61.58253 | 62.87496 | 64.10584 | 65.27948 | 66.39977 | 67.47026 | 68.49422 | 69.4746 | 70.41413 | 71.31531 | 72.18045
19 | 42.17589 | 44.52587 | 46.72897 | 48.79855 | 50.74639 | 52.58293 | 54.31744 | 55.95819 | 57.51258 | 58.98726 | 60.38821 | 61.72082 | 62.98997 | 64.20009 | 65.35521 | 66.45898 | 67.51477 | 68.52563 | 69.49437 | 70.42357 | 71.3156
19.5 | 40.41862 | 42.84001 | 45.11007 | 47.24254 | 49.24958 | 51.14193 | 52.92915 | 54.61976 | 56.22139 | 57.74089 | 59.18441 | 60.55752 | 61.86524 | 63.11213 | 64.30235 | 65.43967 | 66.52754 | 67.56912 | 68.5673 | 69.52474 | 70.44388
20 | 38.64734 | 41.14072 | 43.47826 | 45.67413 | 47.74084 | 49.68944 | 51.52979 | 53.27066 | 54.91991 | 56.48458 | 57.97101 | 59.38494 | 60.73154 | 62.0155 | 63.24111 | 64.41224 | 65.53245 | 66.605 | 67.63285 | 68.61875 | 69.56522
20.5 | 36.86189 | 39.42783 | 41.83339 | 44.09317 | 46.22002 | 48.22533 | 50.11924 | 51.91077 | 53.60801 | 55.21821 | 56.74791 | 58.20298 | 59.58877 | 60.9101 | 62.17137 | 63.37658 | 64.52939 | 65.63315 | 66.69092 | 67.70551 | 68.67952
21 | 35.06209 | 37.70117 | 40.17531 | 42.4995 | 44.68698 | 46.74945 | 48.69735 | 50.53995 | 52.28557 | 53.94168 | 55.51497 | 57.01153 | 58.43682 | 59.79581 | 61.09303 | 62.3326 | 63.51828 | 64.6535 | 65.74142 | 66.78493 | 67.78671
21.5 | 33.24777 | 35.96059 | 38.50385 | 40.89298 | 43.14157 | 45.26167 | 47.26399 | 49.15807 | 50.95246 | 52.65484 | 54.27209 | 55.81046 | 57.27557 | 58.67253 | 60.006 | 61.2802 | 62.499 | 63.66594 | 64.78426 | 65.85693 | 66.88669
22 | 31.41875 | 34.2059 | 36.81885 | 39.27344 | 41.58364 | 43.76183 | 45.81901 | 47.765 | 49.60856 | 51.35758 | 53.01915 | 54.59966 | 56.10492 | 57.54016 | 58.91016 | 60.21928 | 61.47147 | 62.67039 | 63.81934 | 64.9214 | 65.97938
22.5 | 29.57486 | 32.43694 | 35.12015 | 37.64073 | 40.01305 | 42.2498 | 44.36229 | 46.36059 | 48.25372 | 50.04977 | 51.75601 | 53.37902 | 54.92474 | 56.39857 | 57.80541 | 59.14972 | 60.43559 | 61.66673 | 62.84658 | 63.97827 | 65.0647
23 | 27.71591 | 30.65354 | 33.40757 | 35.99469 | 38.42963 | 40.72542 | 42.89367 | 44.94472 | 46.88782 | 48.73127 | 50.48255 | 52.14841 | 53.73493 | 55.24766 | 56.69164 | 58.07143 | 59.39124 | 60.65488 | 61.86587 | 63.02744 | 64.14254
23.5 | 25.84172 | 28.85552 | 31.68095 | 34.33515 | 36.83322 | 39.18854 | 41.41301 | 43.51724 | 45.51072 | 47.40197 | 49.19866 | 50.9077 | 52.53536 | 54.08732 | 55.56873 | 56.9843 | 58.33833 | 59.63474 | 60.87713 | 62.06881 | 63.21282
24 | 23.9521 | 27.04269 | 29.94012 | 32.66195 | 35.22367 | 37.63901 | 39.92016 | 42.07801 | 44.12228 | 46.06172 | 47.90419 | 49.65678 | 51.32592 | 52.91742 | 54.43658 | 55.88822 | 57.27675 | 58.60619 | 59.88024 | 61.10229 | 62.27545
24.5 | 22.04685 | 25.21487 | 28.18489 | 30.97491 | 33.60081 | 36.07666 | 38.41497 | 40.62687 | 42.72236 | 44.71039 | 46.59902 | 48.39552 | 50.10648 | 51.73785 | 53.29507 | 54.78308 | 56.2064 | 57.56914 | 58.87511 | 60.12777 | 61.33033
25 | 20.12579 | 23.37188 | 26.41509 | 29.27387 | 31.96448 | 34.50135 | 36.89727 | 39.16369 | 41.31082 | 43.34785 | 45.28302 | 47.12379 | 48.87691 | 50.54849 | 52.14408 | 53.66876 | 55.12715 | 56.52348 | 57.86164 | 59.14517 | 60.37736
25.5 | 18.18871 | 21.51353 | 24.63054 | 27.55865 | 30.31451 | 32.9129 | 35.36693 | 37.68831 | 39.88752 | 41.97394 | 43.95604 | 45.84146 | 47.63709 | 49.34921 | 50.9835 | 52.54516 | 54.03891 | 55.46911 | 56.83971 | 58.15437 | 59.41645
26 | 16.23541 | 19.63961 | 22.83105 | 25.82907 | 28.65073 | 31.31115 | 33.82378 | 36.20058 | 38.4523 | 40.58853 | 42.61796 | 44.54839 | 46.3869 | 48.13989 | 49.8132 | 51.41214 | 52.94157 | 54.40591 | 55.80923 | 57.15528 | 58.44749
26.5 | 14.2657 | 17.74995 | 21.01643 | 24.08495 | 26.97296 | 29.69594 | 32.26765 | 34.70035 | 37.00501 | 39.19148 | 41.26863 | 43.24445 | 45.12619 | 46.9204 | 48.63306 | 50.2696 | 51.83499 | 53.33377 | 54.77009 | 56.14779 | 57.47039
PROCEDURE
1) Collect sample and place into Marcy Bucket
2) Read PERCENT SOLIDS OF SLURRY from appropiate S.G. Scale
3) Wet Screen Sample on 200Mesh Screen and Save Oversize Portion
4) Place Oversize Back into Marcy Bucket and Fill With Water
5) Read % SOLIDS +200M from appropiate S.G. Scale | [7 empty] | www.911Metallurgist.com
6) Take Conversion Table and Find % Passing -200Mesh

## 40% - 60%
www.911Metallurgist.com
Conversion Table for Calculating % Passing -200 Mesh by Marcy Density Bucket
[20 empty] | SG: | 3.2
% Solids +200M | PERCENT SOLIDS OF SLURRY
| 40 | 41 | 42 | 43 | 44 | 45 | 46 | 47 | 48 | 49 | 50 | 51 | 52 | 53 | 54 | 55 | 56 | 57 | 58 | 59 | 60
20 | 57.97101 | 59.38494 | 60.73154 | 62.0155 | 63.24111 | 64.41224 | 65.53245 | 66.605 | 67.63285 | 68.61875 | 69.56522 | 70.47457 | 71.34894 | 72.19032 | 73.00054 | 73.78129 | 74.53416 | 75.26062 | 75.96202 | 76.63965 | 77.29469
21 | 55.51497 | 57.01153 | 58.43682 | 59.79581 | 61.09303 | 62.3326 | 63.51828 | 64.6535 | 65.74142 | 66.78493 | 67.78671 | 68.74919 | 69.67466 | 70.56521 | 71.42277 | 72.24915 | 73.04602 | 73.81492 | 74.55732 | 75.27454 | 75.96786
22 | 53.01915 | 54.59966 | 56.10492 | 57.54016 | 58.91016 | 60.21928 | 61.47147 | 62.67039 | 63.81934 | 64.9214 | 65.97938 | 66.99587 | 67.97326 | 68.91377 | 69.81945 | 70.69219 | 71.53377 | 72.34581 | 73.12986 | 73.88732 | 74.61954
23 | 50.48255 | 52.14841 | 53.73493 | 55.24766 | 56.69164 | 58.07143 | 59.39124 | 60.65488 | 61.86587 | 63.02744 | 64.14254 | 65.21391 | 66.24408 | 67.23537 | 68.18994 | 69.10981 | 69.99682 | 70.85271 | 71.67908 | 72.47745 | 73.2492
24 | 47.90419 | 49.65678 | 51.32592 | 52.91742 | 54.43658 | 55.88822 | 57.27675 | 58.60619 | 59.88024 | 61.10229 | 62.27545 | 63.40261 | 64.48641 | 65.52932 | 66.5336 | 67.50136 | 68.43456 | 69.33501 | 70.20442 | 71.04435 | 71.85629
25 | 45.28302 | 47.12379 | 48.87691 | 50.54849 | 52.14408 | 53.66876 | 55.12715 | 56.52348 | 57.86164 | 59.14517 | 60.37736 | 61.56123 | 62.69956 | 63.79494 | 64.84976 | 65.86621 | 66.84636 | 67.79212 | 68.70527 | 69.58746 | 70.44025
26 | 42.61796 | 44.54839 | 46.3869 | 48.13989 | 49.8132 | 51.41214 | 52.94157 | 54.40591 | 55.80923 | 57.15528 | 58.44749 | 59.68902 | 60.8828 | 62.03153 | 63.13772 | 64.20368 | 65.23157 | 66.2234 | 67.18102 | 68.10618 | 69.00051
27 | 39.9079 | 41.92951 | 43.85484 | 45.69062 | 47.44296 | 49.11742 | 50.71908 | 52.25258 | 53.72218 | 55.1318 | 56.48503 | 57.7852 | 59.03536 | 60.23835 | 61.39678 | 62.51308 | 63.58952 | 64.62819 | 65.63104 | 66.59989 | 67.53645
28 | 37.1517 | 39.26603 | 41.27967 | 43.19965 | 45.03237 | 46.78363 | 48.45874 | 50.06258 | 51.59959 | 53.07386 | 54.48916 | 55.84896 | 57.15647 | 58.41463 | 59.62619 | 60.7937 | 61.9195 | 63.00581 | 64.05466 | 65.06795 | 66.04747
29 | 34.34817 | 36.55681 | 38.66027 | 40.6659 | 42.58037 | 44.40975 | 46.15959 | 47.83497 | 49.44054 | 50.98058 | 52.45902 | 53.87948 | 55.2453 | 56.55959 | 57.82519 | 59.04478 | 60.22081 | 61.35557 | 62.45121 | 63.50971 | 64.53292
30 | 31.49606 | 33.80065 | 35.9955 | 38.08826 | 40.0859 | 41.99475 | 43.82061 | 45.56877 | 47.24409 | 48.85104 | 50.3937 | 51.87587 | 53.30103 | 54.67241 | 55.993 | 57.26557 | 58.49269 | 59.67675 | 60.81998 | 61.92446 | 62.99213
31 | 28.59412 | 30.99634 | 33.28416 | 35.46558 | 37.54784 | 39.53755 | 41.44076 | 43.26297 | 45.00927 | 46.68428 | 48.2923 | 49.83725 | 51.32278 | 52.75226 | 54.12879 | 55.45527 | 56.73437 | 57.96859 | 59.16025 | 60.31152 | 61.42441
32 | 25.64103 | 28.14259 | 30.52503 | 32.79666 | 34.96503 | 37.03704 | 39.01895 | 40.91653 | 42.73504 | 44.47933 | 46.15385 | 47.76269 | 49.30966 | 50.79826 | 52.23172 | 53.61305 | 54.94505 | 56.23032 | 57.47126 | 58.67014 | 59.82906
33 | 22.63541 | 25.23809 | 27.71683 | 30.08028 | 32.3363 | 34.49205 | 36.55408 | 38.52835 | 40.42037 | 42.23516 | 43.97736 | 45.65124 | 47.26074 | 48.80951 | 50.30091 | 51.73808 | 53.12392 | 54.46113 | 55.75224 | 56.99958 | 58.20534
34 | 19.57586 | 22.28146 | 24.85823 | 27.31515 | 29.66039 | 31.9014 | 34.04497 | 36.09732 | 38.06417 | 39.95073 | 41.76183 | 43.5019 | 45.17505 | 46.78507 | 48.33545 | 49.82945 | 51.2701 | 52.6602 | 54.00236 | 55.29903 | 56.55247
35 | 16.46091 | 19.2713 | 21.94787 | 24.49995 | 26.93603 | 29.26383 | 31.49043 | 33.62227 | 35.66529 | 37.62493 | 39.50617 | 41.31364 | 43.0516 | 44.72397 | 46.3344 | 47.88627 | 49.38272 | 50.82666 | 52.2208 | 53.56769 | 54.86968
36 | 13.28904 | 16.20614 | 18.98434 | 21.63332 | 24.16188 | 26.57807 | 28.88921 | 31.102 | 33.22259 | 35.25663 | 37.2093 | 39.0854 | 40.88934 | 42.62521 | 44.29679 | 45.90758 | 47.46084 | 48.95961 | 50.40669 | 51.80472 | 53.15615
37 | 10.05868 | 13.08446 | 15.96615 | 18.71382 | 21.33658 | 23.84279 | 26.24002 | 28.53525 | 30.73484 | 32.84466 | 34.87008 | 36.81607 | 38.68721 | 40.48775 | 42.2216 | 43.8924 | 45.50353 | 47.05813 | 48.55912 | 50.00923 | 51.41101
38 | 6.76819 | 9.904668 | 12.89179 | 15.73998 | 18.4587 | 21.05659 | 23.54153 | 25.92073 | 28.20079 | 30.38779 | 32.48731 | 34.5045 | 36.4441 | 38.31051 | 40.10779 | 41.83972 | 43.50979 | 45.12126 | 46.67717 | 48.18033 | 49.63339
39 | 3.415884 | 6.665139 | 9.759668 | 12.71027 | 15.52674 | 18.21805 | 20.79234 | 23.25708 | 25.61913 | 27.88477 | 30.05978 | 32.1495 | 34.15884 | 36.09236 | 37.95427 | 39.74847 | 41.47859 | 43.14801 | 44.75986 | 46.31707 | 47.82237
40 | 0 | 3.364172 | 6.568144 | 9.623095 | 12.53918 | 15.32567 | 17.991 | 20.54292 | 22.98851 | 25.33427 | 27.58621 | 29.74983 | 31.83024 | 33.83214 | 35.7599 | 37.61755 | 39.40887 | 41.13733 | 42.80618 | 44.41847 | 45.97701
41 | -3.481288 | 0 | 3.315512 | 6.476815 | 9.494422 | 12.37791 | 15.13604 | 17.77679 | 20.30751 | 22.73494 | 25.06527 | 27.30422 | 29.45705 | 31.52865 | 33.52351 | 35.44584 | 37.29952 | 39.08815 | 40.8151 | 42.48352 | 44.09632
42 | -7.029877 | -3.429208 | 0 | 3.26971 | 6.390797 | 9.373169 | 12.22587 | 14.95719 | 17.57469 | 20.08536 | 22.49561 | 24.81133 | 27.03799 | 29.18062 | 31.2439 | 33.23215 | 35.14938 | 36.99935 | 38.78553 | 40.51116 | 42.17926
43 | -10.64774 | -6.925358 | -3.380234 | 0 | 3.226587 | 6.30977 | 9.258902 | 12.08254 | 14.78852 | 17.38406 | 19.87578 | 22.26978 | 24.5717 | 26.78676 | 28.91978 | 30.97524 | 32.95728 | 34.86978 | 36.71634 | 38.50029 | 40.22479
44 | -14.33692 | -10.49043 | -6.827104 | -3.334167 | 0 | 3.185982 | 6.233442 | 9.151224 | 11.94743 | 14.62951 | 17.2043 | 19.67812 | 22.0568 | 24.34571 | 26.54985 | 28.67384 | 30.72197 | 32.69823 | 34.60635 | 36.44979 | 38.23178
45 | -18.09955 | -14.12648 | -10.3426 | -6.734715 | -3.290827 | 0 | 3.147747 | 6.161548 | 9.049774 | 11.82011 | 14.47964 | 17.03487 | 19.49182 | 21.85606 | 24.13273 | 26.32661 | 28.44215 | 30.48345 | 32.45436 | 34.35846 | 36.1991
46 | -21.93784 | -17.83564 | -13.92879 | -10.20365 | -6.647831 | -3.250051 | 0 | 3.111751 | 6.093845 | 8.954222 | 11.70018 | 14.33846 | 16.87526 | 19.31634 | 21.66701 | 23.93219 | 26.11648 | 28.22413 | 30.25909 | 32.22508 | 34.12553
47 | -25.85411 | -21.62016 | -17.58783 | -13.74305 | -10.07303 | -6.566123 | -3.211691 | 0 | 3.07787 | 6.030113 | 8.864266 | 11.58728 | 14.20555 | 16.72503 | 19.15119 | 21.48913 | 23.74357 | 25.91891 | 28.01923 | 30.04836 | 32.00985
48 | -29.85075 | -25.48234 | -21.32196 | -17.35509 | -13.56852 | -9.950249 | -6.489293 | -3.175611 | 0 | 3.045995 | 5.970149 | 8.779631 | 11.48106 | 14.08054 | 16.58375 | 18.99593 | 21.32196 | 23.56638 | 25.7334 | 27.82697 | 29.85075
49 | -33.93025 | -29.42461 | -25.13352 | -21.04202 | -17.13649 | -13.40454 | -9.834856 | -6.417069 | -3.14169 | 0 | 3.016023 | 5.91377 | 8.700065 | 11.38122 | 13.96307 | 16.45103 | 18.85014 | 21.16507 | 23.40018 | 25.55951 | 27.64687
50 | -38.09524 | -33.44948 | -29.02494 | -24.8062 | -20.77922 | -16.93122 | -13.25052 | -9.726444 | -6.349206 | -3.109815 | 0 | 2.987862 | 5.860806 | 8.625337 | 11.28748 | 13.85281 | 16.32653 | 18.71345 | 21.01806 | 23.24455 | 25.39683
51 | -42.34841 | -37.55957 | -32.99876 | -28.65009 | -24.49908 | -20.53256 | -16.7385 | -13.10589 | -9.624639 | -6.285479 | -3.079885 | 0 | 2.961427 | 5.811103 | 8.555235 | 11.19958 | 13.74948 | 16.20992 | 18.58551 | 20.88057 | 23.09913
52 | -46.69261 | -41.75762 | -37.05762 | -32.57624 | -28.29855 | -24.21098 | -20.30113 | -16.55766 | -12.97017 | -9.529103 | -6.225681 | -3.051804 | 0 | 2.936642 | 5.764519 | 8.489565 | 11.11729 | 13.65281 | 16.1009 | 18.466 | 20.75227
53 | -51.13078 | -46.04648 | -41.20429 | -36.58732 | -32.18021 | -27.96897 | -23.94083 | -20.0841 | -16.38807 | -12.8429 | -9.439528 | -6.169626 | -3.02549 | 0 | 2.913435 | 5.720926 | 8.42815 | 11.04038 | 13.56254 | 15.9992 | 18.35464
54 | -55.666 | -50.42913 | -45.44164 | -40.68612 | -36.14676 | -31.80915 | -27.66013 | -23.68766 | -19.88072 | -16.22916 | -12.72366 | -9.355631 | -6.117143 | -3.000863 | 0 | 2.89174 | 5.680204 | 8.370828 | 10.96867 | 13.47845 | 15.90457
55 | -60.30151 | -54.90869 | -49.77267 | -44.87554 | -40.20101 | -35.73423 | -31.46166 | -27.3709 | -23.45059 | -19.69029 | -16.0804 | -12.61208 | -9.277155 | -6.068076 | -2.977852 | 0 | 2.8715 | 5.642246 | 8.317449 | 10.90197 | 13.40034
56 | -65.04065 | -59.4884 | -54.20054 | -49.15863 | -44.3459 | -39.74706 | -35.34818 | -31.13648 | -27.10027 | -23.2288 | -19.5122 | -15.94134 | -12.50782 | -9.203866 | -6.022282 | -2.956393 | 0 | 2.85266 | 5.606953 | 8.267879 | 10.84011
57 | -69.88695 | -64.17166 | -58.72853 | -53.53856 | -48.58451 | -43.85063 | -39.32258 | -34.98721 | -30.83248 | -26.84733 | -23.02158 | -19.34587 | -15.81153 | -12.41056 | -9.135549 | -5.979632 | -2.936426 | 0 | 2.83517 | 5.574233 | 8.221994
58 | -74.84407 | -68.96202 | -63.36006 | -58.01866 | -52.92005 | -48.04805 | -43.38787 | -38.926 | -34.65003 | -30.5486 | -26.61123 | -22.82826 | -19.19079 | -15.69058 | -12.32001 | -9.072009 | -5.940006 | -2.917898 | 0 | 2.818986 | 5.544006
59 | -79.91588 | -73.8632 | -68.09874 | -62.6024 | -57.35589 | -52.34256 | -47.5472 | -42.9559 | -38.55591 | -34.3355 | -30.28391 | -26.39121 | -22.64822 | -19.04649 | -15.57814 | -12.23592 | -9.013069 | -5.903297 | -2.900758 | 0 | 2.804066
60 | -85.10638 | -78.87909 | -72.94833 | -67.29342 | -61.89555 | -56.73759 | -51.80389 | -47.08013 | -42.55319 | -38.21103 | -34.04255 | -30.03755 | -26.18658 | -22.48093 | -18.91253 | -15.47389 | -12.15805 | -8.958567 | -5.869406 | -2.884962 | 0
61 | -90.41981 | -84.01376 | -77.91276 | -72.09553 | -66.54271 | -61.23669 | -56.16137 | -51.30202 | -46.64514 | -42.17834 | -37.8902 | -33.77024 | -29.80873 | -25.99671 | -22.32588 | -18.78853 | -15.37752 | -12.08619 | -8.908355 | -5.838244 | -2.87047
62 | -95.86057 | -89.27148 | -82.99616 | -77.01272 | -71.30125 | -65.84362 | -60.62328 | -55.62509 | -50.83515 | -46.24072 | -41.83007 | -37.59238 | -33.51768 | -29.59674 | -25.82103 | -22.18261 | -18.67414 | -15.28877 | -12.02013 | -8.862302 | -5.809731
63 | -101.4333 | -94.65673 | -88.20287 | -82.04918 | -76.1752 | -70.56229 | -65.19342 | -60.05302 | -55.12679 | -50.40164 | -45.86549 | -41.50723 | -37.3166 | -33.2841 | -29.40096 | -25.65902 | -22.05072 | -18.56902 | -15.20739 | -11.95971 | -8.820287
PROCEDURE
1) Collect sample and place into Marcy Bucket
2) Read PERCENT SOLIDS OF SLURRY from appropiate S.G. Scale
3) Wet Screen Sample on 200Mesh Screen and Save Oversize Portion
4) Place Oversize Back into Marcy Bucket and Fill With Water
5) Read % SOLIDS +200M from appropiate S.G. Scale
6) Take Conversion Table and Find % Passing -200Mesh | [7 empty] | www.911Metallurgist.com