## BMD (2)
Moly-Cop Tools TM (Version 2.0)
PARTICLE SIZE DISTRIBUTION
(Double Weibull Distribution Fit)
Rmks :
| Fines/Coarse Weighting Factor, Delta0 |  |  |  | 1.764417 |  | Formula
| D80 Size, microns |  |  |  | 638.55 |  | % Passing = {Delta0 * [1-exp(ln(0.2)*(D/D80)^Delta1]
| Shape Factors : Fines, Delta1 |  |  |  | 1.377985 |  | + (1-Delta0) * [1-exp(ln(0.2)*(D/D80)^Delta2]} * 100
| Coarse, Delta2 |  |  |  | 1.377984
Use SOLVER Subroutine to determine best fitting parameters.
| Mesh | Mesh | Cumm. % Passing
i | # | Opening | Exp | Fitted | [8 empty] | D50 | (% error)^2
1 | 4" | 101600 | 100 | 100 | [8 empty] | 0 | 0
2 | 3" | 76200 | 100 | 100 | [8 empty] | 0 | 0
3 | 2" | 50800 | 100 | 100 | [8 empty] | 0 | 0
4 | 1.5" | 38000 | 100 | 100 | [8 empty] | 0 | 0
5 | 1." | 25000 | 100 | 100 | [8 empty] | 0 | 0
6 | 3/4" | 19050 | 100 | 100 | [8 empty] | 0 | 0
7 | 1/2" | 12700 | 99.15583 | 100 | [8 empty] | 0 | 7.24803e-05
8 | 3/8" | 9500 | 98.57758 | 100 | [8 empty] | 0 | 0.0002082093
9 | 1/4" | 6350 | 97.76718 | 100 | [8 empty] | 0 | 0.000521581
10 | 4 | 4750 | 97.07496 | 100 | [8 empty] | 0 | 0.000907922
11 | 6 | 3350 | 95.79605 | 99.99999 | [8 empty] | 0 | 0.001925827
12 | 8 | 2360 | 93.94732 | 99.99417 | [8 empty] | 0 | 0.004142749
13 | 10 | 1700 | 91.79048 | 99.79786 | [8 empty] | 0 | 0.007610014
14 | 14 | 1180 | 88.26186 | 97.65094 | [8 empty] | 0 | 0.01131619
15 | 20 | 850 | 83.77933 | 90.80954 | [8 empty] | 0 | 0.007041444
16 | 28 | 600 | 76.96691 | 77.17001 | [8 empty] | 0 | 6.963278e-06
17 | 35 | 425 | 64.27908 | 60.08481 | [8 empty] | 349.3312 | 0.004257679
18 | 48 | 300 | 45.77 | 43.35241 | [8 empty] | 0 | 0.00278999
19 | 65 | 212 | 31.79132 | 29.68743 | [8 empty] | 0 | 0.004379563
20 | 100 | 150 | 19.25122 | 19.64089 | [8 empty] | 0 | 0.0004096924
21 | 150 | 106 | 11.74236 | 12.6737 | [8 empty] | 0 | 0.006290767
22 | 200 | 75 | 7.631268 | 8.069054 | [8 empty] | 0 | 0.003291019
23 | 270 | 53 | 5.065001 | 5.080546 | [8 empty] | 0 | 9.420057e-06
24 | 325 | 44 | 4.136417 | 3.954382 | [8 empty] | 0 | 0.001936693
25 | 400 | 37 | 3.22 | 3.127762 | [8 empty] | 0 | 0.0008205603
26 | -400 | 0
[13 empty] | 349.3312 | 0.00231755
Objective Function : |  |  |  | 4.814094 | D80 = | 638.55 | mm | D50 = | 349.3312 | mm | D80/D50 = | 1.827922
10 | 638.55 | 638.55 | 638.55
80 | 80 | 1 | 80

## Std Series
Moly-Cop Tools TM (Version 2.0)
STANDARD SCREEN SERIES
TYLER |  |  |  | U.S. BUREAU OF STANDARDS |  |  | INTERNATIONAL
STANDARD SCREEN 1910 |  |  |  | A.S.T.M. E 11-87 |  |  | ISO 565
MESH |  | OPENING |  |  | OPENING |  | OPENING | WIRE
Basic | Secondary | inches | mm |  | inches | mm | mm | mm
Inches
|  |  |  | 5 | 5 | 127 | 128 | 8
|  |  |  | 4 1/4 | 4.25 | 107.95 |  | 6.4
|  |  |  | 4 | 4 | 101.6 | 107.6347 | 6.3
|  |  |  | 3 1/2 | 3.5 | 88.9 | 90.50967 | 6.08
|  |  |  | 3 | 3 | 76.2 | 76.10926 | 5.8
|  |  |  | 2 1/2 | 2.5 | 63.5 | 64 | 5.5
|  |  |  | 2 1/4 | 2.25 | 57.15 | 53.81737 | 5.15
|  |  |  | 2 | 2 | 50.8 |  | 5.05
|  |  |  | 1 3/4 | 1.75 | 44.45 | 45.25483 | 4.85
|  |  |  | 1 1/2 | 1.5 | 38.1 | 38.05463 | 4.59
|  |  |  | 1 1/4 | 1.25 | 31.75 | 32 | 4.23
[5 empty] | 1.06 | 26.924 | 26.90869 | 3.9
|  |  |  | 1 | 1 | 25.4 |  | 3.8
|  |  |  | 7/8 | 0.875 | 22.225 | 22.62742 | 3.5
|  |  |  | 3/4 | 0.75 | 19.05 | 19.02731 | 3.3
|  |  |  | 5/8 | 0.625 | 15.875 | 16 | 3
[5 empty] | 0.53 | 13.462 | 13.45434 | 2.75
|  |  |  | 1/2 | 0.5 | 12.7 |  | 2.67
|  |  |  | 7/16 | 0.4375 | 11.1125 | 11.31371 | 2.45
|  |  |  | 3/8 | 0.375 | 9.525 | 9.513657 | 2.27
|  |  |  | 5/16 | 0.3125 | 7.9375 | 8 | 2.07
[5 empty] | 0.265 | 6.731 | 6.727171 | 1.87
|  |  |  | 1/4 | 0.25 | 6.35 | 6.3 | 1.82
Mesh
| 2 1/2 | 0.3121407 | 7.928375 | 2 1/2 | 0.3149606 | 8 | 8 | 2.07
3 |  | 0.262478 | 6.666942 | 3 | 0.2648493 | 6.727171 | 6.727171 | 1.87
| 3 1/2 | 0.2207168 | 5.606208 | 3 1/2 | 0.2227108 | 5.656854 | 5.656854 | 1.68
4 |  | 0.1856 | 4.71424 | 4 | 0.1872767 | 4.756828 | 4.756828 | 1.54
| 5 | 0.1560704 | 3.964188 | 5 | 0.1574803 | 4 | 4 | 1.37
6 |  | 0.131239 | 3.333471 | 6 | 0.1324246 | 3.363586 | 3.363586 | 1.23
| 7 | 0.1103584 | 2.803104 | 7 | 0.1113554 | 2.828427 | 2.828427 | 1.1
8 |  | 0.0928 | 2.35712 | 8 | 0.09363836 | 2.378414 | 2.378414 | 1
| 9 | 0.07803519 | 1.982094 | 10 | 0.07874016 | 2 | 2 | 0.9
10 |  | 0.06561951 | 1.666736 | 12 | 0.06621232 | 1.681793 | 1.681793 | 0.81
| 12 | 0.05517921 | 1.401552 | 14 | 0.0556777 | 1.414214 | 1.414214 | 0.725
14 |  | 0.0464 | 1.17856 | 16 | 0.04681918 | 1.189207 | 1.189207 | 0.65
| 16 | 0.03901759 | 991.0469 | 18 ** | 0.03937008 | 1000 | 1000 | 0.58
20 |  | 0.03280975 | 833.3678 | 20 | 0.03310616 | 840.8964 | 840.8964 | 0.51
| 24 | 0.02758961 | 700.776 | 25 | 0.02783885 | 707.1068 | 707.1068 | 0.45
28 |  | 0.0232 | 589.28 | 30 | 0.02340959 | 594.6036 | 594.6036 | 0.39
| 32 | 0.0195088 | 495.5234 | 35 | 0.01968504 | 500 | 500 | 0.34
35 |  | 0.01640488 | 416.6839 | 40 | 0.01655308 | 420.4482 | 420.4482 | 0.29
| 42 | 0.0137948 | 350.388 | 45 | 0.01391942 | 353.5534 | 353.5534 | 0.247
48 |  | 0.0116 | 294.64 | 50 | 0.01170479 | 297.3018 | 297.3018 | 0.215
| 60 | 0.009754398 | 247.7617 | 60 | 0.00984252 | 250 | 250 | 0.18
65 |  | 0.008202439 | 208.3419 | 70 | 0.00827654 | 210.2241 | 210.2241 | 0.152
| 80 | 0.006897401 | 175.194 | 80 | 0.006959712 | 176.7767 | 176.7767 | 0.131
100 |  | 0.0058 | 147.32 | 100 | 0.005852397 | 148.6509 | 148.6509 | 0.11
| 115 | 0.004877199 | 123.8809 | 120 | 0.00492126 | 125 | 125 | 0.091
150 |  | 0.004101219 | 104.171 | 140 | 0.00413827 | 105.1121 | 105.1121 | 0.076
| 170 | 0.003448701 | 87.597 | 170 | 0.003479856 | 88.38835 | 88.38835 | 0.064
200 * |  | 0.0029 | 73.66 | 200 | 0.002926199 | 74.32544 | 74.32544 | 0.053
| 250 | 0.0024386 | 61.94043 | 230 | 0.00246063 | 62.5 | 62.5 | 0.044
270 |  | 0.00205061 | 52.08549 | 270 | 0.002069135 | 52.55603 | 52.55603 | 0.037
| 325 | 0.00172435 | 43.7985 | 325 | 0.001739928 | 44.19417 | 44.19417 | 0.03
400 |  | 0.00145 | 36.83 | 400 | 0.001463099 | 37.16272 | 37.16272 | 0.025
|  |  |  | 450 | 0.00126 | 32.004 | 31.25 | 0.028
|  |  |  | 500 | 0.00098 | 24.892 | 26.27801 | 0.025
|  |  |  | 635 | 0.00079 | 20.066 | 22.09709 | 0.02
* | Reference Screen : 200 Mesh. Basic Series 2^0.5 Ratio; Secondary Series 2^0.25 Ratio.
** | Reference Screen 18 Mesh. Basic Series 2^0.25 Ratio.

## FF
Moly-Cop Tools TM (Version 2.0)
PARTICLE SIZE DISTRIBUTION
(Double Weibull Distribution Fit)
Rmks :
| Fines/Coarse Weighting Factor, Delta0 |  |  |  | 12.64042 |  | Formula
| D80 Size, microns |  |  |  | 2624.349 |  | % Passing = {Delta0 * [1-exp(ln(0.2)*(D/D80)^Delta1]
| Shape Factors : Fines, Delta1 |  |  |  | 0.7654469 |  | + (1-Delta0) * [1-exp(ln(0.2)*(D/D80)^Delta2]} * 100
| Coarse, Delta2 |  |  |  | 0.7892129
Use SOLVER Subroutine to determine best fitting parameters.
| Mesh | Mesh | Cumm. % Passing
i | # | Opening | Exp | Fitted | [8 empty] | D50 | (% error)^2
1 | 4" | 101600 | 100 | 100 | [8 empty] | 0 | 0
2 | 3" | 76200 | 100 | 100 | [8 empty] | 0 | 4.315859e-17
3 | 2" | 50800 | 100 | 99.99984 | [8 empty] | 0 | 2.473736e-12
4 | 1.5" | 38000 | 100 | 99.99706 | [8 empty] | 0 | 8.620341e-10
5 | 1." | 25000 | 100 | 99.93381 | [8 empty] | 0 | 4.380883e-07
6 | 3/4" | 19050 | 100 | 99.70951 | [8 empty] | 0 | 8.438225e-06
7 | 1/2" | 12700 | 98.48578 | 98.54405 | [8 empty] | 0 | 3.500877e-07
8 | 3/8" | 9500 | 96.18381 | 96.69401 | [8 empty] | 0 | 2.813717e-05
9 | 1/4" | 6350 | 91.82932 | 92.58839 | [8 empty] | 0 | 6.832724e-05
10 | 4 | 4750 | 88.71772 | 88.80751 | [8 empty] | 0 | 1.024273e-06
11 | 6 | 3350 | 84.08315 | 83.7538 | [8 empty] | 0 | 1.534273e-05
12 | 8 | 2360 | 78.84902 | 78.31184 | [8 empty] | 0 | 4.641285e-05
13 | 10 | 1700 | 73.13348 | 72.84819 | [8 empty] | 0 | 1.521732e-05
14 | 14 | 1180 | 66.41575 | 66.27874 | [8 empty] | 0 | 4.256116e-06
15 | 20 | 850 | 60.08753 | 59.98331 | [8 empty] | 0 | 3.008315e-06
16 | 28 | 600 | 52.63 | 53.07178 | [8 empty] | 516.7103 | 7.046151e-05
17 | 35 | 425 | 45.92998 | 46.25041 | [8 empty] | 0 | 4.867228e-05
18 | 48 | 300 | 39.28665 | 39.63894 | [8 empty] | 0 | 8.040917e-05
19 | 65 | 212 | 33.28665 | 33.53001 | [8 empty] | 0 | 5.345236e-05
20 | 100 | 150 | 28.46389 | 28.04967 | [9 empty] | 0.0002117755
21 | 150 | 106 | 23.74179 | 23.21697 | [9 empty] | 0.0004886447
22 | 200 | 75 | 19.30416 | 19.0694 | [9 empty] | 0.0001478833
23 | 270 | 53 | 15.35667 | 15.54175 | [9 empty] | 0.0001452539
24 | 325 | 44 | 13.65427 | 13.89306 | [9 empty] | 0.0003058498
25 | 400 | 37 | 12.56 | 12.49832 | [8 empty] | 0 | 2.411853e-05
26 | -400 | 0
[13 empty] | 516.7103 | 7.069897e-05
Objective Function : |  |  |  | 0.8408268 | D80 = | 2624.349 | mm | D50 = | 516.7103 | mm | D80/D50 = | 5.078956
10 | 2624.349 | 2624.349 | 2624.349
80 | 80 | 1 | 80

## BMD
Moly-Cop Tools TM (Version 2.0)
PARTICLE SIZE DISTRIBUTION
(Double Weibull Distribution Fit)
Rmks :
| Fines/Coarse Weighting Factor, Delta0 |  |  |  | 0.9994824 |  | Formula
| D80 Size, microns |  |  |  | 137.8358 |  | % Passing = {Delta0 * [1-exp(ln(0.2)*(D/D80)^Delta1]
| Shape Factors : Fines, Delta1 |  |  |  | 0.989519 |  | + (1-Delta0) * [1-exp(ln(0.2)*(D/D80)^Delta2]} * 100
| Coarse, Delta2 |  |  |  | -27.2351
Use SOLVER Subroutine to determine best fitting parameters.
| Mesh | Mesh | Cumm. % Passing
i | # | Opening | Exp | Fitted | [8 empty] | D50 | (% error)^2
1 | 4" | 101600 | 100 | 100 | [8 empty] | 0 | 0
2 | 3" | 76200 | 100 | 99.94824 | [8 empty] | 0 | 2.678647e-07
3 | 2" | 50800 | 100 | 99.94824 | [8 empty] | 0 | 2.678647e-07
4 | 1.5" | 38000 | 100 | 99.94824 | [8 empty] | 0 | 2.678647e-07
5 | 1." | 25000 | 100 | 99.94824 | [8 empty] | 0 | 2.678647e-07
6 | 3/4" | 19050 | 100 | 99.94824 | [8 empty] | 0 | 2.678647e-07
7 | 1/2" | 12700 | 100 | 99.94824 | [8 empty] | 0 | 2.678647e-07
8 | 3/8" | 9500 | 100 | 99.94824 | [8 empty] | 0 | 2.678647e-07
9 | 1/4" | 6350 | 100 | 99.94824 | [8 empty] | 0 | 2.678647e-07
10 | 4 | 4750 | 100 | 99.94824 | [8 empty] | 0 | 2.678647e-07
11 | 6 | 3350 | 100 | 99.94824 | [8 empty] | 0 | 2.678647e-07
12 | 8 | 2360 | 100 | 99.94824 | [8 empty] | 0 | 2.678647e-07
13 | 10 | 1700 | 100 | 99.94824 | [8 empty] | 0 | 2.678689e-07
14 | 14 | 1180 | 100 | 99.9481 | [8 empty] | 0 | 2.693259e-07
15 | 20 | 850 | 100 | 99.94235 | [8 empty] | 0 | 3.324098e-07
16 | 28 | 600 | 100 | 99.84739 | [8 empty] | 0 | 2.329026e-06
17 | 35 | 425 | 100 | 99.20715 | [8 empty] | 0 | 6.286066e-05
18 | 48 | 300 | 96.04868 | 96.85214 | [8 empty] | 0 | 6.997489e-05
19 | 65 | 212 | 90.93169 | 91.44556 | [8 empty] | 69.59524 | 3.193564e-05
20 | 100 | 150 | 82.0348 | 82.58616 | [9 empty] | 4.517259e-05
21 | 150 | 106 | 71.19225 | 71.1089 | [9 empty] | 1.370706e-06
22 | 200 | 75 | 59.0726 | 58.59869 | [9 empty] | 6.435877e-05
23 | 270 | 53 | 48.14434 | 46.50606 | [9 empty] | 0.001157933
24 | 325 | 44 | 38.91317 | 40.5758 | [9 empty] | 0.001825566
25 | 400 | 37 | 35.91326 | 35.50252 | [8 empty] | 0 | 0.0001308074
26 | -400 | 0 | 32.93049
[13 empty] | 69.59524 | 0.000135845
Objective Function : |  |  |  | 1.165526 | D80 = | 137.8358 | mm | D50 = | 69.59524 | mm | D80/D50 = | 1.980535
10 | 137.8358 | 137.8358 | 137.8358
80 | 80 | 1 | 80